## DESIGN_SELECTION_SHEET
SURFACE DRESSING DESIGN SHEET
SELECT THE SURFACE DRESSING DESIGN YOU REQUIRE
|  | Single Surface Dressing | Racked in Surface Dressing
|  | Double Surface Dressing | Inverted Double Surface Dressing
|  | Sandwich Surface Dressing | Surface Dressing Fresh Asphalt Concrete
|  | Sealing Unbound Layers & Bituminous Cold Mixes | Sealing Footways and Cycleways
IAT Surface Dressing Design Calculator
This is a tool to assist in carrying out Surface dressing design in accordance with the ‘IAT Guidelines for Surface Dressing in Ireland 3rd Edition Revised’ 2017.
The programme will also facilitate the electronic storage and sharing of designs. The information contained in this document is believed to be correct. However, the Institute does
not warrant its accuracy and users must check the information provided in the source document
How to use the calculator
1. Use the ‘IAT Guidelines for Surface Dressing in Ireland 3rd Edition Revised’ to decide the suitability of the road for Surface Dressing, the type of SD to be used, binder type
and Chipping size(s). A road with varying conditions may require a number of separate designs.
2. Open the programme
3. Choose the relevant type of Surface Dressing.
4. The Sheet will prompt you to fill in all white boxes. Use the TAB key to move to the next available cell.
5. Refer to the relevant Design Summary in the IAT Guidelines (identified on the sheet) for rates of application of binder and chippings.
6. Check that the Flakiness Index is correct.
7. Allow for the use of Gravel chippings if relevant.
8. Make the final adjustments as relevant on the bottom of the sheet.
9. The design process is now complete
10. Save and share the design as relevant

## SINGLE SURFACE DRESSING
SURFACE DRESSING DESIGN SHEET
CLICK TO GO BACK TO HOME PAGE
Prepared By:
EXISTING ROAD PROPERTIES
| Road Number |  | 1238 |  | Location | [7 empty] | Date
|  |  | Road Authority/Client | [9 empty] | PCSI Rating
| Type of old road surface |  |  | Old 14mm SD |  |  |  |  | Hard Shoulder |  | No |  | Speed limit | 80 km/h
| Lean/Fat | (0-5 Ratings) |  | 0 |  | Porosity | (0-5 Ratings) |  | 0 |  |  | AADT | Vehicles/day | 200
[12 empty] | No of lanes |  | 2
| Ravelling | (0-5 Ratings) |  | 0 |  | Patched | (0-5 Ratings) |  | 0 |  |  | HCV% | % | 5%
[12 empty] | Hardness | mm | 3
| Tracking | (0-5 Ratings) |  | 0 |  | Variability | (0-5 Ratings) |  | 0 |  |  | Texture | mm | 10
DESIGN SUMMARY
| Proposed type of SD |  |  | Single Surface Dressing | [7 empty] | Design Summary No |  | 1
| Type of Binder |  |  | Premium Polymer | [7 empty] | Chipping PSV |  | 65+
BASIC DESIGN
PRE-TREAT LAYER
| Type of Binder |  | None | at l/m2 | 0 |  | Chip Size | 0 |  | Source | Quarry |  | at l/m2 | 0
| Location |  | None
FIRST LAYER
| Type of Binder |  | Cationic 70 | at l/m2 | 0 |  | Chip Size | 6-10 |  | Source | Quarry |  | at l/m2 | 0
|  |  |  | ADJUSTMENTS TO RATE OF SPREAD OF BINDER | [8 empty] | % Adjustments
1st Layer
TOTAL TRAFFIC
| 100 | [11 empty] | 10
COMMERCIAL TRAFFIC (HCV/Lane/d)
5
3
HARDNESS (mm)
3
TEXTURE
| 10 | [11 empty] | 0
FLAKINESS INDEX
| Layer 1 | When using a 2-6mm chip use a value of 20 for flakiness
| 10 | [11 empty] | 10
GRAVEL CHIPPINGS
| 3 | [11 empty] | 1
| RATE OF SPREAD |  | 1st Layer | [9 empty] | 24%
0
[7 empty] | Adjusted Rate of Spread (l/m2) | [5 empty] | 0
FINAL ADJUSTED RATE OF SPREAD
| SEASON | 0 |  |  | HIGH ROAD TEMP |  |  | 0 |  |  | CHIPPING SIZE |  | 0
| SHADED | 0 |  |  | HIGH ALTITUDE |  |  | 0 |  |  | UPHILL |  | 0
[6 empty] | NORTH FACING |  | 0 |  |  | PORUS |  | 0
| RATE OF SPREAD OF BINDER - GENERAL |  |  |  | 0
| SHADED |  |  |  | 0
NOTES
Use the TAB key to navigitate between the available cells where design information is required.
[17 empty] | ROS + temp+size+uphill+porus | ROS + temp+size+uphill+porus
[22 empty] | Speed Limit | Shoulder | Chip Size | Alternate Size | Helper 1 | Helper 2 | Helper 3 | Ratings | Season | High Road Temp | Chipping Size | Shaded | High Altitude | Uphill | North Facing | Porus
[17 empty] | 0 | 0 |  |  |  | 30 km/h | No | 2-6 | 6 | 1 |  | 10 | 0 | 0 | 0 | -0.1 | 0 | 0 | 0 | 0 | 0
[22 empty] | 50 km/h | Yes | 6-10 | 10 | 2 | 10 |  | 1 | 0.1 | -0.1 | 0 | 0.1 | 0.1 | 0.1 | 0.1 | 0.1
[17 empty] | Season | Season |  |  |  | 60 km/h |  | 10-14 | 14 | 3 |  |  | 2 | 0.2 | -0.2 | 0.1 | 0.2 | 0.2 |  | 0.2 | 0.2
[17 empty] | 0 | 0 |  |  |  | 80 km/h | [6 empty] | 3 | 0.3 |  | 0.2 | 0.3 | 0.3 |  |  | 0.3
[22 empty] | 100 km/h |  | Chip Size | Alternate Size | Helper 1 | Helper 2 | Helper 3 | 4 |  |  |  | 0.4 |  |  |  | 0.4
[17 empty] | alt+facing | shaded+alt+facing |  |  |  | 120 km/h |  | 2-6 | 6 | 1 |  | #VALUE! | 5
[17 empty] | 0 | 0 | [5 empty] | 6-10 | 10 | 2 |  |  | 6
[24 empty] | 10-14 | 14 | 3 |  |  | 7
[17 empty] | 0 | 0
[22 empty] | Design | Design Number | Helper 1 | Helper 2 | Helper 3
[17 empty] | Maximum Adjusted Value | Maximum Adjusted Value |  |  |  | Single Surface Dressing | 1 | 1 | 1 | 1
[17 empty] | 0 | #VALUE! |  |  |  | Racked in Surface Dressing | 2 | 2
[22 empty] | Double Surface Dressing | 3 | 3
[17 empty] | Chip Size Selected | Chip Size Selected |  |  |  | Inverted Double Surface Dressing | 4 | 4
[17 empty] | 10 | #VALUE! |  |  |  | Sandwich Surface Dressing | 5 | 5
[22 empty] | Fresh Asphalt Concrete Dressing | 6 | 6
[22 empty] | Sealing Unbound Layers Dressing | 7 | 7
[16 empty] | Size | Max Adjust | Actual Adjustments | Maximum Value | Size | Maximum Value | Footways and Cycleways Dressing | 8 | 8
[16 empty] | 6 | 0.3 | 0 | 0 | 6 | 0
[16 empty] | 10 | 0.4 | 0 | 0 | 10 | 0
[16 empty] | 14 | 0.5 | 0 | 0 | 14 | 0 | Bitumen Emulsions | Location |  |  | Pre-Bind | Pre-Chip-Size
[22 empty] | Cationic 70 | None |  |  | None | 0
[22 empty] | Premium Polymer | Full Width |  |  | Catonic 70 | 2-6
[16 empty] | Size | Max Adjust | Actual Adjustments | Maximum Value | Size | Maximum Value | Super Polymer | Wheel Track |  |  | Premium Polymer | 6-10
[16 empty] | 6 | 0.3 | 0 | 0 | 6 | 0 |  | Oil Track |  |  | Super Polymer | 10-14
[16 empty] | 10 | 0.4 | 0 | 0 | 10 | 0 |  | Localised
[16 empty] | 14 | 0.5 | 0 | 0 | 14 | 0
[23 empty] | 10 | 9 | 8 | 7 | 6 | 5 | 4 | 3 | 2 | 1 | 0 | -1 | -2 | -3 | -4 | -5
[22 empty] | Total Traffic | 1 | 0 | 0 | 0 | 0 | 0 | 0 | 0 | 0 | 0 | 0 | 0 | 0 | 0 | 0 | 0
[25 empty] | 20 | 19 | 18 | 17 | 16 | 15 | 14 | 13 | 12 | 11 | 10 | 9 | 8 | 7 | 6 | 5 | 4 | 3 | 2 | 1 | 0 | -1 | -2 | -3 | -4 | -5
[22 empty] | Texture |  |  | 0 | 0 | 0 | 0 | 0 | 0 | 0 | 0 | 0 | 0 | 0 | 0 | 0 | 0 | 0 | 0 | 0 | 0 | 0 | 0 | 0 | 0 | 0 | 0 | 0 | 0
[22 empty] | Flakiness Index - Layer 1 |  |  | 15 | 14 | 13 | 12 | 11 | 10 | 9 | 8 | 7 | 6 | 5 | 4 | 3 | 2 | 1 | 0 | -1 | -2
[25 empty] | 0 | 0 | 0 | 0 | 0 | 1 | 0 | 0 | 0 | 0 | 0 | 0 | 0 | 0 | 0 | 0 | 0 | 0
[22 empty] | Flakiness Index - Layer 2 |  |  | 15 | 14 | 13 | 12 | 11 | 10 | 9 | 8 | 7 | 6 | 5 | 4 | 3 | 2 | 1 | 0 | -1 | -2
[25 empty] | 1 | 0 | 0 | 0 | 0 | 0 | 0 | 0 | 0 | 0 | 0 | 0 | 0 | 0 | 0 | 0 | 0 | 0
[22 empty] | Gravel Chippings |  |  | 30 | 29 | 28 | 27 | 26 | 25 | 24 | 23 | 22 | 21 | 20 | 19 | 18 | 17 | 16 | 15 | 14 | 13 | 12 | 11 | 10 | 9 | 8 | 7 | 6 | 5 | 4 | 3 | 2 | 1 | 0
[25 empty] | 0 | 0 | 0 | 0 | 0 | 0 | 0 | 0 | 0 | 0 | 0 | 0 | 0 | 0 | 0 | 0 | 0 | 0 | 0 | 0 | 0 | 0 | 0 | 0 | 0 | 0 | 0 | 1 | 0 | 0 | 0
[25 empty] | 10 | 10 | 9 | 9 | 9 | 8 | 8 | 8 | 7 | 7 | 7 | 6 | 6 | 6 | 5 | 5 | 5 | 4 | 4 | 4 | 3 | 3 | 3 | 2 | 2 | 2 | 1 | 1 | 1 | 0 | 0
[23 empty] | 0 | 0
[26 empty] | 0 | 0 |  | 50.1 |  | 75.01 |  | 100.1 |  | 150.1 |  | 200.1 |  | 250.1 |  | 333.1 |  | 416.1 |  | 500.1 |  | 750.1 |  | 1000.1 |  | 1250.1 |  | 1833.1 |  | 2417.1 |  | 3000
[28 empty] | 4.5% |  | 4% |  | 3% |  | 3.5% |  | 3% |  | 2% |  | 2.5% |  | 2% |  | 2% |  | 1.5% |  | 1% |  | 1% |  | 0.5% |  | 0% |  | 0%
1.51

## RACKED IN SURFACE DRESSING
SURFACE DRESSING DESIGN SHEET
CLICK TO GO BACK TO HOME PAGE
Prepared By:
EXISTING ROAD PROPERTIES
| Road Number |  | 1234 |  | Location | [7 empty] | Date
|  |  | Road Authority/Client | [9 empty] | PCSI Rating
| Type of old road surface |  |  | Old 14mm SD |  |  |  |  | Hard Shoulder |  | No |  | Speed limit | 80 km/h
| Lean/Fat | (0-5 Ratings) |  | 0 |  | Porosity | (0-5 Ratings) |  | 0 |  |  | AADT | Vehicles/day | 101
[12 empty] | No of lanes |  | 2
| Ravelling | (0-5 Ratings) |  | 0 |  | Patched | (0-5 Ratings) |  | 0 |  |  | HCV% | % | 5%
[12 empty] | Hardness | mm | 3
| Tracking | (0-5 Ratings) |  | 0 |  | Variability | (0-5 Ratings) |  | 0 |  |  | Texture | mm | 2
DESIGN SUMMARY
| Proposed type of SD |  |  | Racked In Surface Dressing | [7 empty] | Design Summary No |  | 2
| Type of Binder |  |  | Premium Polymer | [7 empty] | Chipping PSV |  | 65+
BASIC DESIGN
PRE-TREAT LAYER
| Type of Binder |  | None | at l/m2 | 0 |  | Chip Size | 0 |  | Source | Quarry |  | at l/m2 | 0
| Location |  | None
FIRST LAYER
| Type of Binder |  | Premium Polymer | at l/m2 | 0 |  | Chip Size | 10-14 |  | Source | Quarry |  | at l/m2 | 0
SECOND LAYER
[7 empty] | Chip Size | 2-6 |  | Source | Quarry |  | at l/m2 | 0
|  |  |  | ADJUSTMENTS TO RATE OF SPREAD OF BINDER | [8 empty] | % Adjustments
[13 empty] | 1st Layer | 2nd Layer
TOTAL TRAFFIC
| 50.5 | [11 empty] | 10
COMMERCIAL TRAFFIC (HCV/Lane/d)
2.525
3
HARDNESS (mm)
3
TEXTURE
| 2 | [11 empty] | 15
FLAKINESS INDEX
Layer 1
| 0 | [11 empty] | 15
GRAVEL CHIPPINGS
| 0.5 | [11 empty] | 0
| RATE OF SPREAD |  | 1st Layer | [9 empty] | 43%
0
[7 empty] | Adjusted Rate of Spread (l/m2) | [5 empty] | 0
FINAL ADJUSTED RATE OF SPREAD
| SEASON | 0 |  |  | HIGH ROAD TEMP |  |  | 0 |  |  | CHIPPING SIZE |  | 0
| SHADED | 0 |  |  | HIGH ALTITUDE |  |  | 0 |  |  | UPHILL |  | 0
[6 empty] | NORTH FACING |  | 0 |  |  | PORUS |  | 0
| RATE OF SPREAD OF BINDER - GENERAL |  |  |  | 0
| SHADED |  |  |  | 0
NOTES
Use the TAB key to navigitate between the available cells where design information is required.
[17 empty] | ROS + temp+size+uphill+porus | ROS + temp+size+uphill+porus
[22 empty] | Speed Limit | Shoulder | Chip Size | Alternate Size | Helper 1 | Helper 2 | Helper 3 | Ratings | Season | High Road Temp | Chipping Size | Shaded | High Altitude | Uphill | North Facing | Porus
[17 empty] | 0 | 0 |  |  |  | 30 km/h | No | 2-6 | 6 | 1 |  | 14 | 0 | 0 | 0 | -0.1 | 0 | 0 | 0 | 0 | 0
[22 empty] | 50 km/h | Yes | 6-10 | 10 | 2 |  |  | 1 | 0.1 | -0.1 | 0 | 0.1 | 0.1 | 0.1 | 0.1 | 0.1
[17 empty] | Season | Season |  |  |  | 60 km/h |  | 10-14 | 14 | 3 | 14 |  | 2 | 0.2 | -0.2 | 0.1 | 0.2 | 0.2 |  | 0.2 | 0.2
[17 empty] | 0 | 0 |  |  |  | 80 km/h | [6 empty] | 3 | 0.3 |  | 0.2 | 0.3 | 0.3 |  |  | 0.3
[22 empty] | 100 km/h |  | Chip Size | Alternate Size | Helper 1 | Helper 2 | Helper 3 | 4 |  |  |  | 0.4 |  |  |  | 0.4
[17 empty] | alt+facing | shaded+alt+facing |  |  |  | 120 km/h |  | 2-6 | 6 | 1 | 6 | 6 | 5
[17 empty] | 0 | 0 | [5 empty] | 6-10 | 10 | 2 |  |  | 6
[24 empty] | 10-14 | 14 | 3 |  |  | 7
[17 empty] | 0 | 0
[22 empty] | Design | Design Number | Helper 1 | Helper 2 | Helper 3
[17 empty] | Maximum Adjusted Value | Maximum Adjusted Value |  |  |  | Single Surface Dressing | 1 | 1 |  | 2
[17 empty] | 0 | 0 |  |  |  | Racked in Surface Dressing | 2 | 2 | 2
[22 empty] | Double Surface Dressing | 3 | 3
[17 empty] | Chip Size Selected | Chip Size Selected |  |  |  | Inverted Double Surface Dressing | 4 | 4
[17 empty] | 14 | 6 |  |  |  | Sandwich Surface Dressing | 5 | 5
[22 empty] | Fresh Asphalt Concrete Dressing | 6 | 6
[22 empty] | Sealing Unbound Layers Dressing | 7 | 7
[16 empty] | Size | Max Adjust | Actual Adjustments | Maximum Value | Size | Maximum Value | Footways and Cycleways Dressing | 8 | 8
[16 empty] | 6 | 0.3 | 0 | 0 | 6 | 0
[16 empty] | 10 | 0.4 | 0 | 0 | 10 | 0
[16 empty] | 14 | 0.5 | 0 | 0 | 14 | 0 | Bitumen Emulsions | Location |  |  | Pre-Bind | Pre-Chip-Size
[22 empty] | Cationic 70 | None |  |  | None | 0
[22 empty] | Premium Polymer | Full Width |  |  | Catonic 70 | 2-6
[16 empty] | Size | Max Adjust | Actual Adjustments | Maximum Value | Size | Maximum Value | Super Polymer | Wheel Track |  |  | Premium Polymer | 6-10
[16 empty] | 6 | 0.3 | 0 | 0 | 6 | 0 |  | Oil Track |  |  | Super Polymer | 10-14
[16 empty] | 10 | 0.4 | 0 | 0 | 10 | 0 |  | Localised
[16 empty] | 14 | 0.5 | 0 | 0 | 14 | 0
[23 empty] | 10 | 9 | 8 | 7 | 6 | 5 | 4 | 3 | 2 | 1 | 0 | -1 | -2 | -3 | -4 | -5
[22 empty] | Total Traffic | 1 | 0 | 0 | 0 | 0 | 0 | 0 | 0 | 0 | 0 | 0 | 0 | 0 | 0 | 0 | 0
[25 empty] | 20 | 19 | 18 | 17 | 16 | 15 | 14 | 13 | 12 | 11 | 10 | 9 | 8 | 7 | 6 | 5 | 4 | 3 | 2 | 1 | 0 | -1 | -2 | -3 | -4 | -5
[22 empty] | Texture |  |  | 0 | 0 | 0 | 0 | 0 | 1 | 0 | 0 | 0 | 0 | 0 | 0 | 0 | 0 | 0 | 0 | 0 | 0 | 0 | 0 | 0 | 0 | 0 | 0 | 0 | 0
[22 empty] | Flakiness Index - Layer 1 |  |  | 15 | 14 | 13 | 12 | 11 | 10 | 9 | 8 | 7 | 6 | 5 | 4 | 3 | 2 | 1 | 0 | -1 | -2
[25 empty] | 1 | 0 | 0 | 0 | 0 | 0 | 0 | 0 | 0 | 0 | 0 | 0 | 0 | 0 | 0 | 0 | 0 | 0
[22 empty] | Flakiness Index - Layer 2 |  |  | 15 | 14 | 13 | 12 | 11 | 10 | 9 | 8 | 7 | 6 | 5 | 4 | 3 | 2 | 1 | 0 | -1 | -2
[25 empty] | 1 | 0 | 0 | 0 | 0 | 0 | 0 | 0 | 0 | 0 | 0 | 0 | 0 | 0 | 0 | 0 | 0 | 0
[22 empty] | Gravel Chippings |  |  | 30 | 29 | 28 | 27 | 26 | 25 | 24 | 23 | 22 | 21 | 20 | 19 | 18 | 17 | 16 | 15 | 14 | 13 | 12 | 11 | 10 | 9 | 8 | 7 | 6 | 5 | 4 | 3 | 2 | 1 | 0
[25 empty] | 0 | 0 | 0 | 0 | 0 | 0 | 0 | 0 | 0 | 0 | 0 | 0 | 0 | 0 | 0 | 0 | 0 | 0 | 0 | 0 | 0 | 0 | 0 | 0 | 0 | 0 | 0 | 0 | 0 | 1 | 0
[25 empty] | 10 | 10 | 9 | 9 | 9 | 8 | 8 | 8 | 7 | 7 | 7 | 6 | 6 | 6 | 5 | 5 | 5 | 4 | 4 | 4 | 3 | 3 | 3 | 2 | 2 | 2 | 1 | 1 | 1 | 0 | 0
[23 empty] | 0 | 0
[26 empty] | 0 | 0 |  | 50.1 |  | 75.01 |  | 100.1 |  | 150.1 |  | 200.1 |  | 250.1 |  | 333.1 |  | 416.1 |  | 500.1 |  | 750.1 |  | 1000.1 |  | 1250.1 |  | 1833.1 |  | 2417.1 |  | 3000
[28 empty] | 4.5% |  | 4% |  | 3% |  | 3.5% |  | 3% |  | 2% |  | 2.5% |  | 2% |  | 2% |  | 1.5% |  | 1% |  | 1% |  | 0.5% |  | 0% |  | 0%
1.51
[23 empty] | HS | AADT |  |  |  | 3% |  | 3% |  | 3% |  | 2.5% |  | 2% |  | 2% |  | 1.5% |  | 1% |  | 1% |  | 0.5% |  | 0% |  | -1% |  | -1% |  | -1.5% |  | -2%
[23 empty] | No | 101 |  | 3.01
[28 empty] | 2% |  | 2% |  | 2% |  | 1.5% |  | 1% |  | 1% |  | 0.5% |  | 0% |  | -0.5% |  | -1% |  | -1.5% |  | -2% |  | -3% |  | -3.5% |  | -4.5%
[23 empty] | TT |  |  | 4.51
[23 empty] | 50.5 |  |  |  |  | 1% |  | 1% |  | 0.5% |  | 0.5% |  | 0% |  | -0.5% |  | -1% |  | -1% |  | -2% |  | -2% |  | -3% |  | -4% |  | -4.5% |  | -5% |  | -6%
6.01
[28 empty] | 0.5% |  | 0% |  | -1% |  | -1% |  | -2% |  | -2% |  | -2% |  | -3% |  | -3% |  | -4% |  | -4.5% |  | -5.5% |  | -6% |  | -7.5% |  | -8.5%
7.51
[28 empty] | -1% |  | -1% |  | -1.5% |  | -2% |  | -2.5% |  | -3% |  | -3.5% |  | -4% |  | -5% |  | -5.5% |  | -6.5% |  | -7.5% |  | -8.5% |  | -9.5% |  | -10.5%
9.01
[28 empty] | -2% |  | -2% |  | -2.5% |  | -3% |  | -3.5% |  | -4% |  | -5% |  | -6% |  | -7% |  | -8% |  | -9% |  | -10% |  | -10.5% |  | -11.5% |  | -12.5%
10.51
[28 empty] | -3% |  | -3% |  | -4% |  | -4% |  | -5% |  | -6% |  | -7% |  | -8% |  | -9% |  | -10% |  | -11% |  | -12% |  | -13% |  | -14% |  | -15%
12.01
[28 empty] | -4% |  | -4% |  | -5% |  | -6% |  | -7% |  | -8% |  | -9% |  | -10% |  | -11% |  | -12% |  | -13% |  | -14% |  | -15% |  | -16% |  | -17%
13.51
[28 empty] | -5% |  | -6% |  | -7% |  | -8% |  | -9% |  | -10% |  | -11% |  | -12% |  | -13% |  | -14% |  | -15% |  | -16% |  | -17% |  | -18% |  | -19%
15.01
[26 empty] | Hardness | 8 |  |  | down | across
[26 empty] | HCV | 2521 |  |  | 4 | 3

## DOUBLE SURFACE DRESSING
SURFACE DRESSING DESIGN SHEET
CLICK TO GO BACK TO HOME PAGE
Prepared By:
EXISTING ROAD PROPERTIES
| Road Number |  | 1234 |  | Location | [7 empty] | Date
|  |  | Road Authority/Client | [9 empty] | PCSI Rating
| Type of old road surface |  |  | Old 14mm SD |  |  |  |  | Hard Shoulder |  | No |  | Speed limit | 80 km/h
| Lean/Fat | (0-5 Ratings) |  | 0 |  | Porosity | (0-5 Ratings) |  | 0 |  |  | AADT | Vehicles/day | 101
[12 empty] | No of lanes |  | 2
| Ravelling | (0-5 Ratings) |  | 0 |  | Patched | (0-5 Ratings) |  | 0 |  |  | HCV% | % | 10%
[12 empty] | Hardness | mm | 5
| Tracking | (0-5 Ratings) |  | 0 |  | Variability | (0-5 Ratings) |  | 0 |  |  | Texture | mm | 1.2
DESIGN SUMMARY
| Proposed type of SD |  |  | Double Surface Dressing | [7 empty] | Design Summary No |  | 3
| Type of Binder |  |  | Premium Polymer | [7 empty] | Chipping PSV |  | 65+
BASIC DESIGN
PRE-TREAT LAYER
| Type of Binder |  | None | at l/m2 | 0 |  | Chip Size | 0 |  | Source | Quarry |  | at l/m2 | 0
| Location |  | None
FIRST LAYER
| Type of Binder |  | Premium Polymer | at l/m2 | 1.2 |  | Chip Size | 10-14 |  | Source | Quarry |  | at l/m2 | 0
SECOND LAYER
| Type of Binder |  | Cationic 70 | at l/m2 | 1.5 |  | Chip Size | 2-6 |  | Source | Quarry |  | at l/m2 | 0
|  |  |  | ADJUSTMENTS TO RATE OF SPREAD OF BINDER | [8 empty] | % Adjustments
[13 empty] | 1st Layer | 2nd Layer
TOTAL TRAFFIC
| 50.5 | [11 empty] | 10 | 10
COMMERCIAL TRAFFIC (HCV/Lane/d)
5.05
[13 empty] | 1 | 0
HARDNESS (mm)
5
TEXTURE
| 1.2 | [11 empty] | 7 | 0
FLAKINESS INDEX
| Layer 1 | Layer 2
| 13 | 12 | [10 empty] | 7 | 8
When using a 2-6mm chip use a value of 20 for flakiness
GRAVEL CHIPPINGS
| 0 | [11 empty] | 0 | 0
| RATE OF SPREAD |  | 1st Layer | 2nd Layer | [8 empty] | 25% | 18%
|  |  | 1.2 | 1.5
[7 empty] | Adjusted Rate of Spread (l/m2) | [5 empty] | 1.5 | 1.77
FINAL ADJUSTED RATE OF SPREAD
| SEASON | 0 |  |  | HIGH ROAD TEMP |  |  | 0 | 0 |  | CHIPPING SIZE |  | 0 | 0
| SHADED | 0 |  |  | HIGH ALTITUDE |  |  | 0 |  |  | UPHILL |  | 0 | 0
[6 empty] | NORTH FACING |  | 0 |  |  | PORUS |  | 0
| RATE OF SPREAD OF BINDER - GENERAL |  |  |  | 1.5 | 1.77
| SHADED |  |  |  | 1.5 | 1.77
NOTES
Use the TAB key to navigitate between the available cells where design information is required.
[17 empty] | ROS + temp+size+uphill+porus | ROS + temp+size+uphill+porus
[22 empty] | Speed Limit | Shoulder | Chip Size | Alternate Size | Helper 1 | Helper 2 | Helper 3 | Ratings | Season | High Road Temp | Chipping Size | Shaded | High Altitude | Uphill | North Facing | Porus
[17 empty] | 1.5 | 1.77 |  |  |  | 30 km/h | No | 2-6 | 6 | 1 |  | 14 | 0 | 0 | 0 | -0.1 | 0 | 0 | 0 | 0 | 0
[22 empty] | 50 km/h | Yes | 6-10 | 10 | 2 |  |  | 1 | 0.1 | -0.1 | 0 | 0.1 | 0.1 | 0.1 | 0.1 | 0.1
[17 empty] | Season | Season |  |  |  | 60 km/h |  | 10-14 | 14 | 3 | 14 |  | 2 | 0.2 | -0.2 | 0.1 | 0.2 | 0.2 |  | 0.2 | 0.2
[17 empty] | 0 | 0 |  |  |  | 80 km/h | [6 empty] | 3 | 0.3 |  | 0.2 | 0.3 | 0.3 |  |  | 0.3
[22 empty] | 100 km/h |  | Chip Size | Alternate Size | Helper 1 | Helper 2 | Helper 3 | 4 |  |  |  | 0.4 |  |  |  | 0.4
[17 empty] | alt+facing | shaded+alt+facing |  |  |  | 120 km/h |  | 2-6 | 6 | 1 | 6 | 6 | 5
[17 empty] | 0 | 0 | [5 empty] | 6-10 | 10 | 2 |  |  | 6
[24 empty] | 10-14 | 14 | 3 |  |  | 7
[17 empty] | 0 | 0
[22 empty] | Design | Design Number | Helper 1 | Helper 2 | Helper 3
[17 empty] | Maximum Adjusted Value | Maximum Adjusted Value |  |  |  | Single Surface Dressing | 1 | 1 |  | 3
[17 empty] | 0 | 0 |  |  |  | Racked in Surface Dressing | 2 | 2
[22 empty] | Double Surface Dressing | 3 | 3 | 3
[17 empty] | Chip Size Selected | Chip Size Selected |  |  |  | Inverted Double Surface Dressing | 4 | 4
[17 empty] | 14 | 6 |  |  |  | Sandwich Surface Dressing | 5 | 5
[22 empty] | Fresh Asphalt Concrete Dressing | 6 | 6
[22 empty] | Sealing Unbound Layers Dressing | 7 | 7
[16 empty] | Size | Max Adjust | Actual Adjustments | Maximum Value | Size | Maximum Value | Footways and Cycleways Dressing | 8 | 8
[16 empty] | 6 | 0.3 | 0 | 0 | 6 | 0
[16 empty] | 10 | 0.4 | 0 | 0 | 10 | 0
[16 empty] | 14 | 0.5 | 0 | 0 | 14 | 0 | Bitumen Emulsions | Location |  |  | Pre-Bind | Pre-Chip-Size
[22 empty] | Cationic 70 | None |  |  | None | 0
[22 empty] | Premium Polymer | Full Width |  |  | Catonic 70 | 2-6
[16 empty] | Size | Max Adjust | Actual Adjustments | Maximum Value | Size | Maximum Value | Super Polymer | Wheel Track |  |  | Premium Polymer | 6-10
[16 empty] | 6 | 0.3 | 0 | 0 | 6 | 0 |  | Oil Track |  |  | Super Polymer | 10-14
[16 empty] | 10 | 0.4 | 0 | 0 | 10 | 0 |  | Localised
[16 empty] | 14 | 0.5 | 0 | 0 | 14 | 0
[23 empty] | 10 | 9 | 8 | 7 | 6 | 5 | 4 | 3 | 2 | 1 | 0 | -1 | -2 | -3 | -4 | -5
[22 empty] | Total Traffic | 1 | 0 | 0 | 0 | 0 | 0 | 0 | 0 | 0 | 0 | 0 | 0 | 0 | 0 | 0 | 0
[25 empty] | 20 | 19 | 18 | 17 | 16 | 15 | 14 | 13 | 12 | 11 | 10 | 9 | 8 | 7 | 6 | 5 | 4 | 3 | 2 | 1 | 0 | -1 | -2 | -3 | -4 | -5
[22 empty] | Texture |  |  | 0 | 0 | 0 | 0 | 0 | 0 | 0 | 0 | 0 | 0 | 0 | 0 | 0 | 1 | 0 | 0 | 0 | 0 | 0 | 0 | 0 | 0 | 0 | 0 | 0 | 0
[22 empty] | Flakiness Index - Layer 1 |  |  | 15 | 14 | 13 | 12 | 11 | 10 | 9 | 8 | 7 | 6 | 5 | 4 | 3 | 2 | 1 | 0 | -1 | -2
[25 empty] | 0 | 0 | 0 | 0 | 0 | 0 | 0 | 0 | 1 | 0 | 0 | 0 | 0 | 0 | 0 | 0 | 0 | 0
[22 empty] | Flakiness Index - Layer 2 |  |  | 15 | 14 | 13 | 12 | 11 | 10 | 9 | 8 | 7 | 6 | 5 | 4 | 3 | 2 | 1 | 0 | -1 | -2
[25 empty] | 0 | 0 | 0 | 0 | 0 | 0 | 0 | 1 | 0 | 0 | 0 | 0 | 0 | 0 | 0 | 0 | 0 | 0
[22 empty] | Gravel Chippings |  |  | 30 | 29 | 28 | 27 | 26 | 25 | 24 | 23 | 22 | 21 | 20 | 19 | 18 | 17 | 16 | 15 | 14 | 13 | 12 | 11 | 10 | 9 | 8 | 7 | 6 | 5 | 4 | 3 | 2 | 1 | 0
[25 empty] | 0 | 0 | 0 | 0 | 0 | 0 | 0 | 0 | 0 | 0 | 0 | 0 | 0 | 0 | 0 | 0 | 0 | 0 | 0 | 0 | 0 | 0 | 0 | 0 | 0 | 0 | 0 | 0 | 0 | 0 | 1
[25 empty] | 10 | 10 | 9 | 9 | 9 | 8 | 8 | 8 | 7 | 7 | 7 | 6 | 6 | 6 | 5 | 5 | 5 | 4 | 4 | 4 | 3 | 3 | 3 | 2 | 2 | 2 | 1 | 1 | 1 | 0 | 0
[23 empty] | 0.3 | 0.27
[26 empty] | 0 | 0 |  | 50.1 |  | 75.01 |  | 100.1 |  | 150.1 |  | 200.1 |  | 250.1 |  | 333.1 |  | 416.1 |  | 500.1 |  | 750.1 |  | 1000.1 |  | 1250.1 |  | 1833.1 |  | 2417.1 |  | 3000
[28 empty] | 4.5% |  | 4% |  | 3% |  | 3.5% |  | 3% |  | 2% |  | 2.5% |  | 2% |  | 2% |  | 1.5% |  | 1% |  | 1% |  | 0.5% |  | 0% |  | 0%
1.51
[23 empty] | HS | AADT |  |  |  | 3% |  | 3% |  | 3% |  | 2.5% |  | 2% |  | 2% |  | 1.5% |  | 1% |  | 1% |  | 0.5% |  | 0% |  | -1% |  | -1% |  | -1.5% |  | -2%
[23 empty] | No | 101 |  | 3.01
[28 empty] | 2% |  | 2% |  | 2% |  | 1.5% |  | 1% |  | 1% |  | 0.5% |  | 0% |  | -0.5% |  | -1% |  | -1.5% |  | -2% |  | -3% |  | -3.5% |  | -4.5%
[23 empty] | TT |  |  | 4.51
[23 empty] | 50.5 |  |  |  |  | 1% |  | 1% |  | 0.5% |  | 0.5% |  | 0% |  | -0.5% |  | -1% |  | -1% |  | -2% |  | -2% |  | -3% |  | -4% |  | -4.5% |  | -5% |  | -6%
6.01
[28 empty] | 0.5% |  | 0% |  | -1% |  | -1% |  | -2% |  | -2% |  | -2% |  | -3% |  | -3% |  | -4% |  | -4.5% |  | -5.5% |  | -6% |  | -7.5% |  | -8.5%
7.51
[28 empty] | -1% |  | -1% |  | -1.5% |  | -2% |  | -2.5% |  | -3% |  | -3.5% |  | -4% |  | -5% |  | -5.5% |  | -6.5% |  | -7.5% |  | -8.5% |  | -9.5% |  | -10.5%
9.01
[28 empty] | -2% |  | -2% |  | -2.5% |  | -3% |  | -3.5% |  | -4% |  | -5% |  | -6% |  | -7% |  | -8% |  | -9% |  | -10% |  | -10.5% |  | -11.5% |  | -12.5%
10.51
[28 empty] | -3% |  | -3% |  | -4% |  | -4% |  | -5% |  | -6% |  | -7% |  | -8% |  | -9% |  | -10% |  | -11% |  | -12% |  | -13% |  | -14% |  | -15%
12.01
[28 empty] | -4% |  | -4% |  | -5% |  | -6% |  | -7% |  | -8% |  | -9% |  | -10% |  | -11% |  | -12% |  | -13% |  | -14% |  | -15% |  | -16% |  | -17%
13.51
[28 empty] | -5% |  | -6% |  | -7% |  | -8% |  | -9% |  | -10% |  | -11% |  | -12% |  | -13% |  | -14% |  | -15% |  | -16% |  | -17% |  | -18% |  | -19%
15.01
[26 empty] | Hardness | 8 |  |  | down | across
[26 empty] | HCV | 2521 |  |  | 8 | 3

## INVERTED DOUBLE SURFACE DRESSIN
SURFACE DRESSING DESIGN SHEET
CLICK TO GO BACK TO HOME PAGE
Prepared By:
EXISTING ROAD PROPERTIES
| Road Number |  | 1234 |  | Location | [7 empty] | Date
|  |  | Road Authority/Client | [9 empty] | PCSI Rating
| Type of old road surface |  |  | Old 14mm SD |  |  |  |  | Hard Shoulder |  | No |  | Speed limit | 80 km/h
| Lean/Fat | (0-5 Ratings) |  | 0 |  | Porosity | (0-5 Ratings) |  | 0 |  |  | AADT | Vehicles/day | 101
[12 empty] | No of lanes |  | 2
| Ravelling | (0-5 Ratings) |  | 0 |  | Patched | (0-5 Ratings) |  | 0 |  |  | HCV% | % | 5%
[12 empty] | Hardness | mm | 3
| Tracking | (0-5 Ratings) |  | 0 |  | Variability | (0-5 Ratings) |  | 0 |  |  | Texture | mm | 2
DESIGN SUMMARY
| Proposed type of SD |  |  | Inverted Double Surface Dressing | [7 empty] | Design Summary No |  | 4
| Type of Binder |  |  | Premium Polymer | [7 empty] | Chipping PSV |  | 65+
BASIC DESIGN
FIRST LAYER
| Type of Binder |  | Premium Polymer | at l/m2 | 0 |  | Chip Size | 2-6 |  | Source | Quarry |  | at l/m2 | 0
SECOND LAYER
| Type of Binder |  | Premium Polymer | at l/m2 | 0 |  | Chip Size | 2-6 |  | Source | Quarry |  | at l/m2 | 0
RACK-IN (If applicable)
[7 empty] | Chip Size | 2-6 |  | Source | Quarry |  | at l/m2 | 0
|  |  |  | ADJUSTMENTS TO RATE OF SPREAD OF BINDER | [8 empty] | % Adjustments
[13 empty] | 1st Layer | 2nd Layer
TOTAL TRAFFIC
| 50.5 | [12 empty] | 10
COMMERCIAL TRAFFIC (HCV/Lane/d)
2.525
3
HARDNESS (mm)
3
TEXTURE
| 2 | [12 empty] | 0
FLAKINESS INDEX
| Layer 1 | Layer 2
|  | 20 | [11 empty] | 0
GRAVEL CHIPPINGS
| 3 | [12 empty] | 1
| RATE OF SPREAD |  | 1st Layer | 2nd Layer | [8 empty] | 0% | 14%
|  |  | 0 | 0
[7 empty] | Adjusted Rate of Spread (l/m2) | [5 empty] | 0 | 0
FINAL ADJUSTED RATE OF SPREAD
| SEASON |  | 0 |  | HIGH ROAD TEMP |  |  |  | 0 |  | CHIPPING SIZE |  | 0 | 0
| SHADED | 0 | 0 |  | HIGH ALTITUDE |  |  | 0 | 0 |  | UPHILL |  |  | 0
[6 empty] | NORTH FACING |  | 0 | 0 |  | PORUS |  | 0
| RATE OF SPREAD OF BINDER - GENERAL |  |  |  | 0 | 0
| SHADED |  |  |  | 0 | 0
NOTES
Use the TAB key to navigitate between the available cells where design information is required.
[17 empty] | ROS + temp+size+uphill+porus | ROS + temp+size+uphill+porus
[22 empty] | Speed Limit | Shoulder | Chip Size | Alternate Size | Helper 1 | Helper 2 | Helper 3 | Ratings | Season | High Road Temp | Chipping Size | Shaded | High Altitude | Uphill | North Facing | Porus
[17 empty] | 0 | 0 |  |  |  | 30 km/h | No | 2-6 | 6 | 1 | 6 | 6 | 0 | 0 | 0 | -0.1 | 0 | 0 | 0 | 0 | 0
[22 empty] | 50 km/h | Yes | 6-10 | 10 | 2 |  |  | 1 | 0.1 | -0.1 | 0 | 0.1 | 0.1 | 0.1 | 0.1 | 0.1
[17 empty] | Season | Season |  |  |  | 60 km/h |  | 10-14 | 14 | 3 |  |  | 2 | 0.2 | -0.2 | 0.1 | 0.2 | 0.2 |  | 0.2 | 0.2
[17 empty] | 0 | 0 |  |  |  | 80 km/h | [6 empty] | 3 | 0.3 |  | 0.2 | 0.3 | 0.3 |  |  | 0.3
[22 empty] | 100 km/h |  | Chip Size | Alternate Size | Helper 1 | Helper 2 | Helper 3 | 4 |  |  |  | 0.4 |  |  |  | 0.4
[17 empty] | alt+facing | shaded+alt+facing |  |  |  | 120 km/h |  | 2-6 | 6 | 1 | 6 | 6 | 5
[17 empty] | 0 | 0 | [5 empty] | 6-10 | 10 | 2 |  |  | 6
[24 empty] | 10-14 | 14 | 3 |  |  | 7
[17 empty] | 0 | 0
[22 empty] | Design | Design Number | Helper 1 | Helper 2 | Helper 3
[17 empty] | Maximum Adjusted Value | Maximum Adjusted Value |  |  |  | Single Surface Dressing | 1 | 1 |  | 4
[17 empty] | 0 | 0 |  |  |  | Racked in Surface Dressing | 2 | 2
[22 empty] | Double Surface Dressing | 3 | 3
[17 empty] | Chip Size Selected | Chip Size Selected |  |  |  | Inverted Double Surface Dressing | 4 | 4 | 4
[17 empty] | 6 | 6 |  |  |  | Sandwich Surface Dressing | 5 | 5
[22 empty] | Fresh Asphalt Concrete Dressing | 6 | 6
[22 empty] | Sealing Unbound Layers Dressing | 7 | 7
[16 empty] | Size | Max Adjust | Actual Adjustments | Maximum Value | Size | Maximum Value | Footways and Cycleways Dressing | 8 | 8
[16 empty] | 6 | 0.3 | 0 | 0 | 6 | 0
[16 empty] | 10 | 0.4 | 0 | 0 | 10 | 0
[16 empty] | 14 | 0.5 | 0 | 0 | 14 | 0 | Bitumen Emulsions | Location |  |  | Pre-Bind | Pre-Chip-Size
[22 empty] | Cationic 70 | None |  |  | None | 0
[22 empty] | Premium Polymer | Full Width |  |  | Catonic 70 | 2-6
[16 empty] | Size | Max Adjust | Actual Adjustments | Maximum Value | Size | Maximum Value | Super Polymer | Wheel Track |  |  | Premium Polymer | 6-10
[16 empty] | 6 | 0.3 | 0 | 0 | 6 | 0 |  | Oil Track |  |  | Super Polymer | 10-14
[16 empty] | 10 | 0.4 | 0 | 0 | 10 | 0 |  | Localised
[16 empty] | 14 | 0.5 | 0 | 0 | 14 | 0
[23 empty] | 10 | 9 | 8 | 7 | 6 | 5 | 4 | 3 | 2 | 1 | 0 | -1 | -2 | -3 | -4 | -5
[22 empty] | Total Traffic | 1 | 0 | 0 | 0 | 0 | 0 | 0 | 0 | 0 | 0 | 0 | 0 | 0 | 0 | 0 | 0
[25 empty] | 20 | 19 | 18 | 17 | 16 | 15 | 14 | 13 | 12 | 11 | 10 | 9 | 8 | 7 | 6 | 5 | 4 | 3 | 2 | 1 | 0 | -1 | -2 | -3 | -4 | -5
[22 empty] | Texture |  |  | 0 | 0 | 0 | 0 | 0 | 1 | 0 | 0 | 0 | 0 | 0 | 0 | 0 | 0 | 0 | 0 | 0 | 0 | 0 | 0 | 0 | 0 | 0 | 0 | 0 | 0
[22 empty] | Flakiness Index - Layer 1 |  |  | 15 | 14 | 13 | 12 | 11 | 10 | 9 | 8 | 7 | 6 | 5 | 4 | 3 | 2 | 1 | 0 | -1 | -2
[25 empty] | 1 | 0 | 0 | 0 | 0 | 0 | 0 | 0 | 0 | 0 | 0 | 0 | 0 | 0 | 0 | 0 | 0 | 0
[22 empty] | Flakiness Index - Layer 2 |  |  | 15 | 14 | 13 | 12 | 11 | 10 | 9 | 8 | 7 | 6 | 5 | 4 | 3 | 2 | 1 | 0 | -1 | -2
[25 empty] | 0 | 0 | 0 | 0 | 0 | 0 | 0 | 0 | 0 | 0 | 0 | 0 | 0 | 0 | 0 | 1 | 0 | 0
[22 empty] | Gravel Chippings |  |  | 30 | 29 | 28 | 27 | 26 | 25 | 24 | 23 | 22 | 21 | 20 | 19 | 18 | 17 | 16 | 15 | 14 | 13 | 12 | 11 | 10 | 9 | 8 | 7 | 6 | 5 | 4 | 3 | 2 | 1 | 0
[25 empty] | 0 | 0 | 0 | 0 | 0 | 0 | 0 | 0 | 0 | 0 | 0 | 0 | 0 | 0 | 0 | 0 | 0 | 0 | 0 | 0 | 0 | 0 | 0 | 0 | 0 | 0 | 0 | 1 | 0 | 0 | 0
[25 empty] | 10 | 10 | 9 | 9 | 9 | 8 | 8 | 8 | 7 | 7 | 7 | 6 | 6 | 6 | 5 | 5 | 5 | 4 | 4 | 4 | 3 | 3 | 3 | 2 | 2 | 2 | 1 | 1 | 1 | 0 | 0
[23 empty] | 0 | 0
[26 empty] | 0 | 0 |  | 50.1 |  | 75.01 |  | 100.1 |  | 150.1 |  | 200.1 |  | 250.1 |  | 333.1 |  | 416.1 |  | 500.1 |  | 750.1 |  | 1000.1 |  | 1250.1 |  | 1833.1 |  | 2417.1 |  | 3000
[28 empty] | 4.5% |  | 4% |  | 3% |  | 3.5% |  | 3% |  | 2% |  | 2.5% |  | 2% |  | 2% |  | 1.5% |  | 1% |  | 1% |  | 0.5% |  | 0% |  | 0%
1.51
[23 empty] | HS | AADT |  |  |  | 3% |  | 3% |  | 3% |  | 2.5% |  | 2% |  | 2% |  | 1.5% |  | 1% |  | 1% |  | 0.5% |  | 0% |  | -1% |  | -1% |  | -1.5% |  | -2%
[23 empty] | No | 101 |  | 3.01
[28 empty] | 2% |  | 2% |  | 2% |  | 1.5% |  | 1% |  | 1% |  | 0.5% |  | 0% |  | -0.5% |  | -1% |  | -1.5% |  | -2% |  | -3% |  | -3.5% |  | -4.5%
[23 empty] | TT |  |  | 4.51
[23 empty] | 50.5 |  |  |  |  | 1% |  | 1% |  | 0.5% |  | 0.5% |  | 0% |  | -0.5% |  | -1% |  | -1% |  | -2% |  | -2% |  | -3% |  | -4% |  | -4.5% |  | -5% |  | -6%
6.01
[28 empty] | 0.5% |  | 0% |  | -1% |  | -1% |  | -2% |  | -2% |  | -2% |  | -3% |  | -3% |  | -4% |  | -4.5% |  | -5.5% |  | -6% |  | -7.5% |  | -8.5%
7.51
[28 empty] | -1% |  | -1% |  | -1.5% |  | -2% |  | -2.5% |  | -3% |  | -3.5% |  | -4% |  | -5% |  | -5.5% |  | -6.5% |  | -7.5% |  | -8.5% |  | -9.5% |  | -10.5%
9.01
[28 empty] | -2% |  | -2% |  | -2.5% |  | -3% |  | -3.5% |  | -4% |  | -5% |  | -6% |  | -7% |  | -8% |  | -9% |  | -10% |  | -10.5% |  | -11.5% |  | -12.5%
10.51
[28 empty] | -3% |  | -3% |  | -4% |  | -4% |  | -5% |  | -6% |  | -7% |  | -8% |  | -9% |  | -10% |  | -11% |  | -12% |  | -13% |  | -14% |  | -15%
12.01
[28 empty] | -4% |  | -4% |  | -5% |  | -6% |  | -7% |  | -8% |  | -9% |  | -10% |  | -11% |  | -12% |  | -13% |  | -14% |  | -15% |  | -16% |  | -17%
13.51
[28 empty] | -5% |  | -6% |  | -7% |  | -8% |  | -9% |  | -10% |  | -11% |  | -12% |  | -13% |  | -14% |  | -15% |  | -16% |  | -17% |  | -18% |  | -19%
15.01
[26 empty] | Hardness | 8 |  |  | down | across
[26 empty] | HCV | 2521 |  |  | 4 | 3

## SANDWICH SURFACE DRESSING
SURFACE DRESSING DESIGN SHEET
CLICK TO GO BACK TO HOME PAGE
Prepared By:
EXISTING ROAD PROPERTIES
| Road Number |  | 1234 |  | Location | [7 empty] | Date
|  |  | Road Authority/Client | [9 empty] | PCSI Rating
| Type of old road surface |  |  | Old 14mm SD |  |  |  |  | Hard Shoulder |  | No |  | Speed limit | 80 km/h
| Lean/Fat | (0-5 Ratings) |  | 0 |  | Porosity | (0-5 Ratings) |  | 0 |  |  | AADT | Vehicles/day | 1000
[12 empty] | No of lanes |  | 2
| Ravelling | (0-5 Ratings) |  | 0 |  | Patched | (0-5 Ratings) |  | 0 |  |  | HCV% | % | 2%
[12 empty] | Hardness | mm | 3
| Tracking | (0-5 Ratings) |  | 0 |  | Variability | (0-5 Ratings) |  | 0 |  |  | Texture | mm | 3
DESIGN SUMMARY
| Proposed type of SD |  |  | Sandwich Surface Dressing | [7 empty] | Design Summary No |  | 5
| Type of Binder |  |  | Premium Polymer | [7 empty] | Chipping PSV |  | 65+
BASIC DESIGN
PRE-TREAT LAYER
| Type of Binder |  | None | at l/m2 | 0 |  | Chip Size | 0 |  | Source | Quarry |  | at l/m2 | 0
| Location |  | None
FIRST LAYER
| Type of Binder |  | Premium Polymer | at l/m2 | 0 |  | Chip Size | 10-14 |  | Source | Quarry |  | at l/m2 | 0
SECOND LAYER
| Type of Binder |  |  | at l/m2 |  |  | Chip Size | 2-6 |  | Source | Quarry |  | at l/m2 | 0
|  |  |  | ADJUSTMENTS TO RATE OF SPREAD OF BINDER | [8 empty] | % Adjustments
1st Layer
TOTAL TRAFFIC
| 500 | [11 empty] | 5
COMMERCIAL TRAFFIC (HCV/Lane/d)
10
3
HARDNESS (mm)
3
TEXTURE
| 3 | [11 empty] | 0
FLAKINESS INDEX
Layer 1
| 13 | [11 empty] | 7
GRAVEL CHIPPINGS
| 0 | [11 empty] | 0
| RATE OF SPREAD |  | 1st Layer | 2nd Layer | [8 empty] | 15% | 0%
|  |  | 0 | 0
[7 empty] | Adjusted Rate of Spread (l/m2) | [5 empty] | 0 | 0
FINAL ADJUSTED RATE OF SPREAD
| SEASON | 0 |  |  | HIGH ROAD TEMP |  |  | 0 |  |  | CHIPPING SIZE |  | 0
| SHADED | 0 |  |  | HIGH ALTITUDE |  |  | 0 |  |  | UPHILL |  | 0
[6 empty] | NORTH FACING |  | 0 |  |  | PORUS
| RATE OF SPREAD OF BINDER - GENERAL |  |  |  | 0
| SHADED |  |  |  | 0
NOTES
Use the TAB key to navigitate between the available cells where design information is required.
[17 empty] | ROS + temp+size+uphill+porus | ROS + temp+size+uphill+porus
[22 empty] | Speed Limit | Shoulder | Chip Size | Alternate Size | Helper 1 | Helper 2 | Helper 3 | Ratings | Season | High Road Temp | Chipping Size | Shaded | High Altitude | Uphill | North Facing | Porus
[17 empty] | 0 | 0 |  |  |  | 30 km/h | No | 2-6 | 6 | 1 |  | 14 | 0 | 0 | 0 | -0.1 | 0 | 0 | 0 | 0 | 0
[22 empty] | 50 km/h | Yes | 6-10 | 10 | 2 |  |  | 1 | 0.1 | -0.1 | 0 | 0.1 | 0.1 | 0.1 | 0.1 | 0.1
[17 empty] | Season | Season |  |  |  | 60 km/h |  | 10-14 | 14 | 3 | 14 |  | 2 | 0.2 | -0.2 | 0.1 | 0.2 | 0.2 |  | 0.2 | 0.2
[17 empty] | 0 | 0 |  |  |  | 80 km/h | [6 empty] | 3 | 0.3 |  | 0.2 | 0.3 | 0.3 |  |  | 0.3
[22 empty] | 100 km/h |  | Chip Size | Alternate Size | Helper 1 | Helper 2 | Helper 3 | 4 |  |  |  | 0.4 |  |  |  | 0.4
[17 empty] | alt+facing | shaded+alt+facing |  |  |  | 120 km/h |  | 2-6 | 6 | 1 | 6 | 6 | 5
[17 empty] | 0 | 0 | [5 empty] | 6-10 | 10 | 2 |  |  | 6
[24 empty] | 10-14 | 14 | 3 |  |  | 7
[17 empty] | 0 | 0
[22 empty] | Design | Design Number | Helper 1 | Helper 2 | Helper 3
[17 empty] | Maximum Adjusted Value | Maximum Adjusted Value |  |  |  | Single Surface Dressing | 1 | 1 |  | 5
[17 empty] | 0 | 0 |  |  |  | Racked in Surface Dressing | 2 | 2
[22 empty] | Double Surface Dressing | 3 | 3
[17 empty] | Chip Size Selected | Chip Size Selected |  |  |  | Inverted Double Surface Dressing | 4 | 4
[17 empty] | 14 | 6 |  |  |  | Sandwich Surface Dressing | 5 | 5 | 5
[22 empty] | Fresh Asphalt Concrete Dressing | 6 | 6
[22 empty] | Sealing Unbound Layers Dressing | 7 | 7
[16 empty] | Size | Max Adjust | Actual Adjustments | Maximum Value | Size | Maximum Value | Footways and Cycleways Dressing | 8 | 8
[16 empty] | 6 | 0.3 | 0 | 0 | 6 | 0
[16 empty] | 10 | 0.4 | 0 | 0 | 10 | 0
[16 empty] | 14 | 0.5 | 0 | 0 | 14 | 0 | Bitumen Emulsions | Location |  |  | Pre-Bind | Pre-Chip-Size |  |  | Firstchipsize
[22 empty] | Cationic 70 | None |  |  | None | 0 |  |  | 10-14
[22 empty] | Premium Polymer | Full Width |  |  | Catonic 70 | 2-6 |  |  | 14-20
[16 empty] | Size | Max Adjust | Actual Adjustments | Maximum Value | Size | Maximum Value | Super Polymer | Wheel Track |  |  | Premium Polymer | 6-10
[16 empty] | 6 | 0.3 | 0 | 0 | 6 | 0 |  | Oil Track |  |  | Super Polymer | 10-14
[16 empty] | 10 | 0.4 | 0 | 0 | 10 | 0 |  | Localised
[16 empty] | 14 | 0.5 | 0 | 0 | 14 | 0
[23 empty] | 10 | 9 | 8 | 7 | 6 | 5 | 4 | 3 | 2 | 1 | 0 | -1 | -2 | -3 | -4 | -5
[22 empty] | Total Traffic | 0 | 0 | 0 | 0 | 0 | 1 | 0 | 0 | 0 | 0 | 0 | 0 | 0 | 0 | 0 | 0
[25 empty] | 20 | 19 | 18 | 17 | 16 | 15 | 14 | 13 | 12 | 11 | 10 | 9 | 8 | 7 | 6 | 5 | 4 | 3 | 2 | 1 | 0 | -1 | -2 | -3 | -4 | -5
[22 empty] | Texture |  |  | 0 | 0 | 0 | 0 | 0 | 0 | 0 | 0 | 0 | 0 | 0 | 0 | 0 | 0 | 0 | 0 | 0 | 0 | 0 | 0 | 0 | 0 | 0 | 0 | 0 | 0
[22 empty] | Flakiness Index - Layer 1 |  |  | 15 | 14 | 13 | 12 | 11 | 10 | 9 | 8 | 7 | 6 | 5 | 4 | 3 | 2 | 1 | 0 | -1 | -2
[25 empty] | 0 | 0 | 0 | 0 | 0 | 0 | 0 | 0 | 1 | 0 | 0 | 0 | 0 | 0 | 0 | 0 | 0 | 0
[22 empty] | Flakiness Index - Layer 2 |  |  | 15 | 14 | 13 | 12 | 11 | 10 | 9 | 8 | 7 | 6 | 5 | 4 | 3 | 2 | 1 | 0 | -1 | -2
[25 empty] | 1 | 0 | 0 | 0 | 0 | 0 | 0 | 0 | 0 | 0 | 0 | 0 | 0 | 0 | 0 | 0 | 0 | 0
[22 empty] | Gravel Chippings |  |  | 30 | 29 | 28 | 27 | 26 | 25 | 24 | 23 | 22 | 21 | 20 | 19 | 18 | 17 | 16 | 15 | 14 | 13 | 12 | 11 | 10 | 9 | 8 | 7 | 6 | 5 | 4 | 3 | 2 | 1 | 0
[25 empty] | 0 | 0 | 0 | 0 | 0 | 0 | 0 | 0 | 0 | 0 | 0 | 0 | 0 | 0 | 0 | 0 | 0 | 0 | 0 | 0 | 0 | 0 | 0 | 0 | 0 | 0 | 0 | 0 | 0 | 0 | 1
[25 empty] | 10 | 10 | 9 | 9 | 9 | 8 | 8 | 8 | 7 | 7 | 7 | 6 | 6 | 6 | 5 | 5 | 5 | 4 | 4 | 4 | 3 | 3 | 3 | 2 | 2 | 2 | 1 | 1 | 1 | 0 | 0
[23 empty] | 0 | 0
[26 empty] | 0 | 0 |  | 50.1 |  | 75.01 |  | 100.1 |  | 150.1 |  | 200.1 |  | 250.1 |  | 333.1 |  | 416.1 |  | 500.1 |  | 750.1 |  | 1000.1 |  | 1250.1 |  | 1833.1 |  | 2417.1 |  | 3000
[28 empty] | 4.5% |  | 4% |  | 3% |  | 3.5% |  | 3% |  | 2% |  | 2.5% |  | 2% |  | 2% |  | 1.5% |  | 1% |  | 1% |  | 0.5% |  | 0% |  | 0%
1.51
[23 empty] | HS | AADT |  |  |  | 3% |  | 3% |  | 3% |  | 2.5% |  | 2% |  | 2% |  | 1.5% |  | 1% |  | 1% |  | 0.5% |  | 0% |  | -1% |  | -1% |  | -1.5% |  | -2%
[23 empty] | No | 1000 |  | 3.01
[28 empty] | 2% |  | 2% |  | 2% |  | 1.5% |  | 1% |  | 1% |  | 0.5% |  | 0% |  | -0.5% |  | -1% |  | -1.5% |  | -2% |  | -3% |  | -3.5% |  | -4.5%
[23 empty] | TT |  |  | 4.51
[23 empty] | 500 |  |  |  |  | 1% |  | 1% |  | 0.5% |  | 0.5% |  | 0% |  | -0.5% |  | -1% |  | -1% |  | -2% |  | -2% |  | -3% |  | -4% |  | -4.5% |  | -5% |  | -6%
6.01
[28 empty] | 0.5% |  | 0% |  | -1% |  | -1% |  | -2% |  | -2% |  | -2% |  | -3% |  | -3% |  | -4% |  | -4.5% |  | -5.5% |  | -6% |  | -7.5% |  | -8.5%
7.51
[28 empty] | -1% |  | -1% |  | -1.5% |  | -2% |  | -2.5% |  | -3% |  | -3.5% |  | -4% |  | -5% |  | -5.5% |  | -6.5% |  | -7.5% |  | -8.5% |  | -9.5% |  | -10.5%
9.01
[28 empty] | -2% |  | -2% |  | -2.5% |  | -3% |  | -3.5% |  | -4% |  | -5% |  | -6% |  | -7% |  | -8% |  | -9% |  | -10% |  | -10.5% |  | -11.5% |  | -12.5%
10.51
[28 empty] | -3% |  | -3% |  | -4% |  | -4% |  | -5% |  | -6% |  | -7% |  | -8% |  | -9% |  | -10% |  | -11% |  | -12% |  | -13% |  | -14% |  | -15%
12.01
[28 empty] | -4% |  | -4% |  | -5% |  | -6% |  | -7% |  | -8% |  | -9% |  | -10% |  | -11% |  | -12% |  | -13% |  | -14% |  | -15% |  | -16% |  | -17%
13.51
[28 empty] | -5% |  | -6% |  | -7% |  | -8% |  | -9% |  | -10% |  | -11% |  | -12% |  | -13% |  | -14% |  | -15% |  | -16% |  | -17% |  | -18% |  | -19%
15.01
[26 empty] | Hardness | 8 |  |  | down | across
[26 empty] | HCV | 2521 |  |  | 4 | 3

## SD ASPHALT CONCRETE
SURFACE DRESSING DESIGN SHEET
CLICK TO GO BACK TO HOME PAGE
Prepared By:
EXISTING ROAD PROPERTIES
| Road Number |  | 1234 |  | Location | [7 empty] | Date
|  |  | Road Authority/Client | [9 empty] | PCSI Rating
| Type of old road surface | [7 empty] | Hard Shoulder |  | No |  | Speed limit | 80 km/h
[6 empty] | Porosity | (0-5 Ratings) |  | 0 |  |  | AADT | Vehicles/day | 101
[12 empty] | No of lanes |  | 2
[12 empty] | HCV% | % | 10%
[12 empty] | Hardness | mm | 3
[12 empty] | Texture | mm | 3
DESIGN SUMMARY
| Proposed type of SD |  |  | Surface Dressing Fresh Asphalt Concrete | [7 empty] | Design Summary No |  | 6
| Type of Binder |  |  | Super Polymer | [7 empty] | Chipping PSV |  | 65+
BASIC DESIGN
SEALING LAYER
| Type of Binder |  | Premium Polymer | at l/m2 | 0 |  | Chip Size | 2-6 |  | Source | Quarry |  | at l/m2 | 0
FIRST LAYER
| Type of Binder |  | Super Polymer | at l/m2 | 0 |  | Chip Size | 6-10 |  | Source | Quarry |  | at l/m2 | 0
SECOND LAYER
| Type of Binder |  | Super Polymer | at l/m2 | 0 |  | Chip Size | 2-6 |  | Source | Quarry |  | at l/m2 | 0
|  |  |  | ADJUSTMENTS TO RATE OF SPREAD OF BINDER | [8 empty] | % Adjustments
[12 empty] | Sealing | 1st Layer | 2nd Layer
NO ADJUSTMENTS TO THE SEALING LAYER
TOTAL TRAFFIC
| 50.5 | [11 empty] | 10 | 10
COMMERCIAL TRAFFIC (HCV/Lane/d)
5.05
3
HARDNESS (mm)
3
TEXTURE
| 3 | [11 empty] | 0
FLAKINESS INDEX
| Layer 1 | Layer 2
| 0 | 20 | [10 empty] | 15 | 0
When using a 2-6mm chip use a value of 20 for flakiness
GRAVEL CHIPPINGS
| 3 | [11 empty] | 1 | 1
| RATE OF SPREAD |  | 1st Layer | 2nd Layer | [8 empty] | 29% | 11%
|  |  | 0 | 0
[6 empty] | Adjusted Rate of Spread (l/m2) | [6 empty] | 0 | 0
FINAL ADJUSTED RATE OF SPREAD
|  | Sealing | 1st Layer | 2nd Layer |  |  | Sealing | 1st Layer | 2nd Layer |  |  | Sealing | 1st Layer | 2nd Layer
| SEASON |  | 0 | 0 | HIGH ROAD TEMP |  |  | 0 | 0 | CHIPPING SIZE |  |  | 0 | 0
| SHADED | 0 | 0 | 0 | HIGH ALTITUDE |  | 0.1 | 0 | 0 |  | UPHILL |  | 0 | 0
[5 empty] | NORTH FACING |  | 0 | 0 | 0 |  | PORUS | 0
| RATE OF SPREAD - GENERAL |  |  | 0.1 | 0 | 0
| SHADED |  |  | 0.1 | 0 | 0
NOTES
Use the TAB key to navigitate between the available cells where design information is required.
[17 empty] | ROS + temp+size+uphill+porus | ROS + temp+size+uphill+porus
[22 empty] | Speed Limit | Shoulder | Chip Size | Alternate Size | Helper 1 | Helper 2 | Helper 3 | Ratings | Season | High Road Temp | Chipping Size | Shaded | High Altitude | Uphill | North Facing | Porus
[17 empty] | 0 | 0 |  |  |  | 30 km/h | No | 2-6 | 6 | 1 |  | 10 | 0 | 0 | 0 | -0.1 | 0 | 0 | 0 | 0 | 0
[22 empty] | 50 km/h | Yes | 6-10 | 10 | 2 | 10 |  | 1 | 0.1 | -0.1 | 0 | 0.1 | 0.1 | 0.1 | 0.1 | 0.1
[17 empty] | Season | Season |  |  |  | 60 km/h |  | 10-14 | 14 | 3 |  |  | 2 | 0.2 | -0.2 | 0.1 | 0.2 | 0.2 |  | 0.2 | 0.2
[17 empty] | 0 | 0 |  |  |  | 80 km/h | [6 empty] | 3 | 0.3 |  | 0.2 | 0.3 | 0.3 |  |  | 0.3
[22 empty] | 100 km/h |  | Chip Size | Alternate Size | Helper 1 | Helper 2 | Helper 3 | 4 |  |  |  | 0.4 |  |  |  | 0.4
[17 empty] | alt+facing | shaded+alt+facing |  |  |  | 120 km/h |  | 2-6 | 6 | 1 | 6 | 6 | 5
[17 empty] | 0 | 0 | [5 empty] | 6-10 | 10 | 2 |  |  | 6
[24 empty] | 10-14 | 14 | 3 |  |  | 7
[17 empty] | 0 | 0
[22 empty] | Design | Design Number | Helper 1 | Helper 2 | Helper 3
[17 empty] | Maximum Adjusted Value | Maximum Adjusted Value |  |  |  | Single Surface Dressing | 1 | 1 |  | #VALUE!
[17 empty] | 0 | 0 |  |  |  | Racked in Surface Dressing | 2 | 2
[22 empty] | Double Surface Dressing | 3 | 3 | [8 empty] | Shaded | High Altitude | North Facing
[17 empty] | Chip Size Selected | Chip Size Selected |  |  |  | Inverted Double Surface Dressing | 4 | 4 | [8 empty] | 0 | 0 | 0
[17 empty] | 10 | 6 |  |  |  | Sandwich Surface Dressing | 5 | 5 | [8 empty] | 0.1 | 0.1 | 0.1
[22 empty] | Fresh Asphalt Concrete Dressing | 6 | 6
[22 empty] | Sealing Unbound Layers Dressing | 7 | 7
[16 empty] | Size | Max Adjust | Actual Adjustments | Maximum Value | Size | Maximum Value | Footways and Cycleways Dressing | 8 | 8
[16 empty] | 6 | 0.3 | 0 | 0 | 6 | 0
[16 empty] | 10 | 0.4 | 0 | 0 | 10 | 0
[16 empty] | 14 | 0.5 | 0 | 0 | 14 | 0 | Bitumen Emulsions | Location |  | AShConcBitumen Emulsions | Pre-Bind | Pre-Chip-Size
[22 empty] | Cationic 70 | None |  | Premium Polymer | None | 2-6
[22 empty] | Premium Polymer | Full Width |  | Super Polymer | Catonic 70
[16 empty] | Size | Max Adjust | Actual Adjustments | Maximum Value | Size | Maximum Value | Super Polymer | Wheel Track |  |  | Premium Polymer
[16 empty] | 6 | 0.3 | 0 | 0 | 6 | 0 |  | Oil Track |  |  | Super Polymer
[16 empty] | 10 | 0.4 | 0 | 0 | 10 | 0 |  | Localised
[16 empty] | 14 | 0.5 | 0 | 0 | 14 | 0
[23 empty] | 10 | 9 | 8 | 7 | 6 | 5 | 4 | 3 | 2 | 1 | 0 | -1 | -2 | -3 | -4 | -5
[22 empty] | Total Traffic | 1 | 0 | 0 | 0 | 0 | 0 | 0 | 0 | 0 | 0 | 0 | 0 | 0 | 0 | 0 | 0
[25 empty] | 20 | 19 | 18 | 17 | 16 | 15 | 14 | 13 | 12 | 11 | 10 | 9 | 8 | 7 | 6 | 5 | 4 | 3 | 2 | 1 | 0 | -1 | -2 | -3 | -4 | -5
[22 empty] | Texture |  |  | 0 | 0 | 0 | 0 | 0 | 0 | 0 | 0 | 0 | 0 | 0 | 0 | 0 | 0 | 0 | 0 | 0 | 0 | 0 | 0 | 0 | 0 | 0 | 0 | 0 | 0
[22 empty] | Flakiness Index - Layer 1 |  |  | 15 | 14 | 13 | 12 | 11 | 10 | 9 | 8 | 7 | 6 | 5 | 4 | 3 | 2 | 1 | 0 | -1 | -2
[25 empty] | 1 | 0 | 0 | 0 | 0 | 0 | 0 | 0 | 0 | 0 | 0 | 0 | 0 | 0 | 0 | 0 | 0 | 0
[22 empty] | Flakiness Index - Layer 2 |  |  | 15 | 14 | 13 | 12 | 11 | 10 | 9 | 8 | 7 | 6 | 5 | 4 | 3 | 2 | 1 | 0 | -1 | -2
[25 empty] | 0 | 0 | 0 | 0 | 0 | 0 | 0 | 0 | 0 | 0 | 0 | 0 | 0 | 0 | 0 | 1 | 0 | 0
[22 empty] | Gravel Chippings |  |  | 30 | 29 | 28 | 27 | 26 | 25 | 24 | 23 | 22 | 21 | 20 | 19 | 18 | 17 | 16 | 15 | 14 | 13 | 12 | 11 | 10 | 9 | 8 | 7 | 6 | 5 | 4 | 3 | 2 | 1 | 0
[25 empty] | 0 | 0 | 0 | 0 | 0 | 0 | 0 | 0 | 0 | 0 | 0 | 0 | 0 | 0 | 0 | 0 | 0 | 0 | 0 | 0 | 0 | 0 | 0 | 0 | 0 | 0 | 0 | 1 | 0 | 0 | 0
[25 empty] | 10 | 10 | 9 | 9 | 9 | 8 | 8 | 8 | 7 | 7 | 7 | 6 | 6 | 6 | 5 | 5 | 5 | 4 | 4 | 4 | 3 | 3 | 3 | 2 | 2 | 2 | 1 | 1 | 1 | 0 | 0
[23 empty] | 0 | 0
[26 empty] | 0 | 0 |  | 50.1 |  | 75.01 |  | 100.1 |  | 150.1 |  | 200.1 |  | 250.1 |  | 333.1 |  | 416.1 |  | 500.1 |  | 750.1 |  | 1000.1 |  | 1250.1 |  | 1833.1 |  | 2417.1 |  | 3000
[28 empty] | 4.5% |  | 4% |  | 3% |  | 3.5% |  | 3% |  | 2% |  | 2.5% |  | 2% |  | 2% |  | 1.5% |  | 1% |  | 1% |  | 0.5% |  | 0% |  | 0%
1.51
[23 empty] | HS | AADT |  |  |  | 3% |  | 3% |  | 3% |  | 2.5% |  | 2% |  | 2% |  | 1.5% |  | 1% |  | 1% |  | 0.5% |  | 0% |  | -1% |  | -1% |  | -1.5% |  | -2%
[23 empty] | No | 101 |  | 3.01
[28 empty] | 2% |  | 2% |  | 2% |  | 1.5% |  | 1% |  | 1% |  | 0.5% |  | 0% |  | -0.5% |  | -1% |  | -1.5% |  | -2% |  | -3% |  | -3.5% |  | -4.5%
[23 empty] | TT |  |  | 4.51
[23 empty] | 50.5 |  |  |  |  | 1% |  | 1% |  | 0.5% |  | 0.5% |  | 0% |  | -0.5% |  | -1% |  | -1% |  | -2% |  | -2% |  | -3% |  | -4% |  | -4.5% |  | -5% |  | -6%
6.01
[28 empty] | 0.5% |  | 0% |  | -1% |  | -1% |  | -2% |  | -2% |  | -2% |  | -3% |  | -3% |  | -4% |  | -4.5% |  | -5.5% |  | -6% |  | -7.5% |  | -8.5%
7.51
[28 empty] | -1% |  | -1% |  | -1.5% |  | -2% |  | -2.5% |  | -3% |  | -3.5% |  | -4% |  | -5% |  | -5.5% |  | -6.5% |  | -7.5% |  | -8.5% |  | -9.5% |  | -10.5%
9.01
[28 empty] | -2% |  | -2% |  | -2.5% |  | -3% |  | -3.5% |  | -4% |  | -5% |  | -6% |  | -7% |  | -8% |  | -9% |  | -10% |  | -10.5% |  | -11.5% |  | -12.5%
10.51
[28 empty] | -3% |  | -3% |  | -4% |  | -4% |  | -5% |  | -6% |  | -7% |  | -8% |  | -9% |  | -10% |  | -11% |  | -12% |  | -13% |  | -14% |  | -15%
12.01
[28 empty] | -4% |  | -4% |  | -5% |  | -6% |  | -7% |  | -8% |  | -9% |  | -10% |  | -11% |  | -12% |  | -13% |  | -14% |  | -15% |  | -16% |  | -17%
13.51
[28 empty] | -5% |  | -6% |  | -7% |  | -8% |  | -9% |  | -10% |  | -11% |  | -12% |  | -13% |  | -14% |  | -15% |  | -16% |  | -17% |  | -18% |  | -19%
15.01
[26 empty] | Hardness | 8 |  |  | down | across
[26 empty] | HCV | 2521 |  |  | 4 | 3

## SEALING UNBOUND-BITUMINOUS
SURFACE DRESSING DESIGN SHEET
CLICK TO GO BACK TO HOME PAGE
Prepared By:
EXISTING ROAD PROPERTIES
| Road Number |  | 1234 |  | Location | [7 empty] | Date
|  |  | Road Authority/Client | [9 empty] | PCSI Rating
| Type of old road surface | [7 empty] | Hard Shoulder |  | No |  | Speed limit | 80 km/h
[6 empty] | Porosity | (0-5 Ratings) |  | 0 |  |  | AADT | Vehicles/day | 5200
[12 empty] | No of lanes |  | 2
[12 empty] | HCV% | % | 8.9%
DESIGN SUMMARY
| Proposed type of SD |  |  | Sealing Unbound Layers/Bituminous Cold Mixes | [7 empty] | Design Summary No |  | 7
| Type of Binder |  |  | Cationic 70 | [7 empty] | Chipping PSV |  | 65+
BASIC DESIGN
PRE-TREAT LAYER
| Type of Binder |  | Catonic 70 | at l/m2 | 0 |  | Chip Size | 0 |  | Source | Quarry |  | at l/m2 | 0
| Location |  | Localised
FIRST LAYER
| Type of Binder |  | Catonic 70 | at l/m2 | 0 |  | Chip Size | 10-14 |  | Source | Quarry |  | at l/m2 | 0
SECOND LAYER
| Type of Binder |  | Catonic 70 | at l/m2 | 0 |  | Chip Size | 2-6 |  | Source | Quarry |  | at l/m2 | 0
|  |  |  | ADJUSTMENTS TO RATE OF SPREAD OF BINDER | [8 empty] | % Adjustments
[13 empty] | 1st Layer | 2nd Layer
FLAKINESS INDEX
| Layer 1 | Layer 2
| 12 | 20 | [10 empty] | 8 | 0
When using a 2-6mm chip use a value of 20 for flakiness
GRAVEL CHIPPINGS
| 3 | [11 empty] | 1 | 1
| RATE OF SPREAD |  | 1st Layer | 2nd Layer | [8 empty] | 9% | 1%
|  |  | 0 | 0
[7 empty] | Adjusted Rate of Spread (l/m2) | [5 empty] | 0 | 0
FINAL ADJUSTED RATE OF SPREAD
| SEASON |  | 0 |  | HIGH ROAD TEMP |  |  |  | 0 |  | CHIPPING SIZE |  | 0 | 0
| SHADED | 0 | 0 |  | HIGH ALTITUDE |  |  | 0 | 0 |  | UPHILL |  | 0 | 0
[6 empty] | NORTH FACING |  | 0 | 0 |  | PORUS |  | 0
| RATE OF SPREAD OF BINDER - GENERAL |  |  |  | 0 | 0
| SHADED |  |  |  | 0 | 0
NOTES
Use the TAB key to navigitate between the available cells where design information is required.
[17 empty] | ROS + temp+size+uphill+porus | ROS + temp+size+uphill+porus
[22 empty] | Speed Limit | Shoulder | Chip Size | Alternate Size | Helper 1 | Helper 2 | Helper 3 | Ratings | Season | High Road Temp | Chipping Size | Shaded | High Altitude | Uphill | North Facing | Porus
[17 empty] | 0 | 0 |  |  |  | 30 km/h | No | 2-6 | 6 | 1 |  | 14 | 0 | 0 | 0 | -0.1 | 0 | 0 | 0 | 0 | 0
[22 empty] | 50 km/h | Yes | 6-10 | 10 | 2 |  |  | 1 | 0.1 | -0.1 | 0 | 0.1 | 0.1 | 0.1 | 0.1 | 0.1
[17 empty] | Season | Season |  |  |  | 60 km/h |  | 10-14 | 14 | 3 | 14 |  | 2 | 0.2 | -0.2 | 0.1 | 0.2 | 0.2 |  | 0.2 | 0.2
[17 empty] | 0 | 0 |  |  |  | 80 km/h | [6 empty] | 3 | 0.3 |  | 0.2 | 0.3 | 0.3 |  |  | 0.3
[22 empty] | 100 km/h |  | Chip Size | Alternate Size | Helper 1 | Helper 2 | Helper 3 | 4 |  |  |  | 0.4 |  |  |  | 0.4
[17 empty] | alt+facing | shaded+alt+facing |  |  |  | 120 km/h |  | 2-6 | 6 | 1 | 6 | 6 | 5
[17 empty] | 0 | 0 | [5 empty] | 6-10 | 10 | 2 |  |  | 6
[24 empty] | 10-14 | 14 | 3 |  |  | 7
[17 empty] | 0 | 0
[22 empty] | Design | Design Number | Helper 1 | Helper 2 | Helper 3
[17 empty] | Maximum Adjusted Value | Maximum Adjusted Value |  |  |  | Single Surface Dressing | 1 | 1 |  | #VALUE!
[17 empty] | 0 | 0 |  |  |  | Racked in Surface Dressing | 2 | 2
[22 empty] | Double Surface Dressing | 3 | 3
[17 empty] | Chip Size Selected | Chip Size Selected |  |  |  | Inverted Double Surface Dressing | 4 | 4
[17 empty] | 14 | 6 |  |  |  | Sandwich Surface Dressing | 5 | 5
[22 empty] | Fresh Asphalt Concrete Dressing | 6 | 6
[22 empty] | Sealing Unbound Layers Dressing | 7 | 7
[16 empty] | Size | Max Adjust | Actual Adjustments | Maximum Value | Size | Maximum Value | Footways and Cycleways Dressing | 8 | 8
[16 empty] | 6 | 0.3 | 0 | 0 | 6 | 0
[16 empty] | 10 | 0.4 | 0 | 0 | 10 | 0
[16 empty] | 14 | 0.5 | 0 | 0 | 14 | 0 | Bitumen Emulsions | Location |  |  | Pre-Bind | Pre-Chip-Size
[22 empty] | Cationic 70 | None |  |  | None | 0
[23 empty] | Full Width |  |  | Catonic 70 | 2-6
[16 empty] | Size | Max Adjust | Actual Adjustments | Maximum Value | Size | Maximum Value |  | Wheel Track |  |  |  | 6-10
[16 empty] | 6 | 0.3 | 0 | 0 | 6 | 0 |  | Oil Track |  |  |  | 10-14
[16 empty] | 10 | 0.4 | 0 | 0 | 10 | 0 |  | Localised
[16 empty] | 14 | 0.5 | 0 | 0 | 14 | 0
[23 empty] | 10 | 9 | 8 | 7 | 6 | 5 | 4 | 3 | 2 | 1 | 0 | -1 | -2 | -3 | -4 | -5
[22 empty] | Total Traffic | 0 | 0 | 0 | 0 | 0 | 0 | 0 | 0 | 0 | 0 | 0 | 0 | 0 | 0 | 0 | 0
[25 empty] | 20 | 19 | 18 | 17 | 16 | 15 | 14 | 13 | 12 | 11 | 10 | 9 | 8 | 7 | 6 | 5 | 4 | 3 | 2 | 1 | 0 | -1 | -2 | -3 | -4 | -5
[22 empty] | Texture |  |  | 0 | 0 | 0 | 0 | 0 | 0 | 0 | 0 | 0 | 0 | 0 | 0 | 0 | 0 | 0 | 0 | 0 | 0 | 0 | 0 | 0 | 0 | 0 | 0 | 0 | 1
[22 empty] | Flakiness Index - Layer 1 |  |  | 15 | 14 | 13 | 12 | 11 | 10 | 9 | 8 | 7 | 6 | 5 | 4 | 3 | 2 | 1 | 0 | -1 | -2
[25 empty] | 0 | 0 | 0 | 0 | 0 | 0 | 0 | 1 | 0 | 0 | 0 | 0 | 0 | 0 | 0 | 0 | 0 | 0
[22 empty] | Flakiness Index - Layer 2 |  |  | 15 | 14 | 13 | 12 | 11 | 10 | 9 | 8 | 7 | 6 | 5 | 4 | 3 | 2 | 1 | 0 | -1 | -2
[25 empty] | 0 | 0 | 0 | 0 | 0 | 0 | 0 | 0 | 0 | 0 | 0 | 0 | 0 | 0 | 0 | 1 | 0 | 0
[22 empty] | Gravel Chippings |  |  | 30 | 29 | 28 | 27 | 26 | 25 | 24 | 23 | 22 | 21 | 20 | 19 | 18 | 17 | 16 | 15 | 14 | 13 | 12 | 11 | 10 | 9 | 8 | 7 | 6 | 5 | 4 | 3 | 2 | 1 | 0
[25 empty] | 0 | 0 | 0 | 0 | 0 | 0 | 0 | 0 | 0 | 0 | 0 | 0 | 0 | 0 | 0 | 0 | 0 | 0 | 0 | 0 | 0 | 0 | 0 | 0 | 0 | 0 | 0 | 1 | 0 | 0 | 0
[25 empty] | 10 | 10 | 9 | 9 | 9 | 8 | 8 | 8 | 7 | 7 | 7 | 6 | 6 | 6 | 5 | 5 | 5 | 4 | 4 | 4 | 3 | 3 | 3 | 2 | 2 | 2 | 1 | 1 | 1 | 0 | 0
[23 empty] | 0 | 0
[26 empty] | 0 | 25 |  | 50.1 |  | 75.01 |  | 100.1 |  | 150.1 |  | 200.1 |  | 250.1 |  | 333.1 |  | 416.1 |  | 500.1 |  | 750.1 |  | 1000.1 |  | 1250.1 |  | 1833.1 |  | 2417.1 |  | 3000
[28 empty] | 4.5% |  | 4% |  | 3% |  | 3.5% |  | 3% |  | 2% |  | 2.5% |  | 2% |  | 2% |  | 1.5% |  | 1% |  | 1% |  | 0.5% |  | 0% |  | 0%
1.51
[23 empty] | HS | AADT |  |  |  | 3% |  | 3% |  | 3% |  | 2.5% |  | 2% |  | 2% |  | 1.5% |  | 1% |  | 1% |  | 0.5% |  | 0% |  | -1% |  | -1% |  | -1.5% |  | -2%
[23 empty] | No | 5200 |  | 3.01
[28 empty] | 2% |  | 2% |  | 2% |  | 1.5% |  | 1% |  | 1% |  | 0.5% |  | 0% |  | -0.5% |  | -1% |  | -1.5% |  | -2% |  | -3% |  | -3.5% |  | -4.5%
[23 empty] | TT |  |  | 4.51
[23 empty] | 2600 |  |  |  |  | 1% |  | 1% |  | 0.5% |  | 0.5% |  | 0% |  | -0.5% |  | -1% |  | -1% |  | -2% |  | -2% |  | -3% |  | -4% |  | -4.5% |  | -5% |  | -6%
6.01
[28 empty] | 0.5% |  | 0% |  | -1% |  | -1% |  | -2% |  | -2% |  | -2% |  | -3% |  | -3% |  | -4% |  | -4.5% |  | -5.5% |  | -6% |  | -7.5% |  | -8.5%
7.51
[28 empty] | -1% |  | -1% |  | -1.5% |  | -2% |  | -2.5% |  | -3% |  | -3.5% |  | -4% |  | -5% |  | -5.5% |  | -6.5% |  | -7.5% |  | -8.5% |  | -9.5% |  | -10.5%
9.01
[28 empty] | -2% |  | -2% |  | -2.5% |  | -3% |  | -3.5% |  | -4% |  | -5% |  | -6% |  | -7% |  | -8% |  | -9% |  | -10% |  | -10.5% |  | -11.5% |  | -12.5%
10.51
[28 empty] | -3% |  | -3% |  | -4% |  | -4% |  | -5% |  | -6% |  | -7% |  | -8% |  | -9% |  | -10% |  | -11% |  | -12% |  | -13% |  | -14% |  | -15%
12.01
[28 empty] | -4% |  | -4% |  | -5% |  | -6% |  | -7% |  | -8% |  | -9% |  | -10% |  | -11% |  | -12% |  | -13% |  | -14% |  | -15% |  | -16% |  | -17%
13.51
[28 empty] | -5% |  | -6% |  | -7% |  | -8% |  | -9% |  | -10% |  | -11% |  | -12% |  | -13% |  | -14% |  | -15% |  | -16% |  | -17% |  | -18% |  | -19%
15.01
[26 empty] | Hardness | 8 |  |  | down | across
[26 empty] | HCV | 2521 |  |  | 2 | 2

## FOOTWAYS & CYCLEWAYS
SURFACE DRESSING DESIGN SHEET
CLICK TO GO BACK TO HOME PAGE
Prepared By:
EXISTING ROAD PROPERTIES
| Road Number |  | 1234 |  | Location | [7 empty] | Date
|  |  | Road Authority/Client | [9 empty] | PCSI Rating
[6 empty] | Porosity | (0-5 Ratings) |  | 0
DESIGN SUMMARY
| Proposed type of SD |  |  | Sealing Cycleways & Footways | [7 empty] | Design Summary No |  | 8
| Type of Binder |  |  | Cationic 70 | [7 empty] | Chipping PSV |  | 57
BASIC DESIGN
PRE-TREAT LAYER
| Type of Binder |  | Catonic 70 | at l/m2 | 0 |  | Chip Size | 0 |  | Source | Quarry |  | at l/m2 | 0
| Location |  | Localised
FIRST LAYER
| Type of Binder |  | Catonic 70 | at l/m2 | 0 |  | Chip Size | 10-14 |  | Source | Quarry |  | at l/m2 | 0
SECOND LAYER
| Type of Binder |  | Catonic 70 | at l/m2 | 0 |  | Chip Size | 2-6 |  | Source | Quarry |  | at l/m2 | 0
|  |  |  | ADJUSTMENTS TO RATE OF SPREAD OF BINDER | [8 empty] | % Adjustments
[13 empty] | 1st Layer | 2nd Layer
FLAKINESS INDEX
| Layer 1 | Layer 2
| 12 | 20 | [10 empty] | 8 | 0
When using a 2-6mm chip use a value of 20 for flakiness
GRAVEL CHIPPINGS
| 3 | [11 empty] | 1 | 1
| RATE OF SPREAD |  | 1st Layer | 2nd Layer | [8 empty] | 9% | 1%
|  |  | 0 | 0
[7 empty] | Adjusted Rate of Spread (l/m2) | [5 empty] | 0 | 0
FINAL ADJUSTED RATE OF SPREAD
| SEASON |  | 0 |  | HIGH ROAD TEMP |  |  |  | 0 |  | CHIPPING SIZE |  | 0 | 0
| SHADED | 0 | 0 |  | HIGH ALTITUDE |  |  | 0 | 0 |  | UPHILL |  | 0 | 0
[6 empty] | NORTH FACING |  | 0 | 0 |  | PORUS
| RATE OF SPREAD OF BINDER - GENERAL |  |  |  | 0 | 0
| SHADED |  |  |  | 0 | 0
NOTES
Use the TAB key to navigitate between the available cells where design information is required.
[17 empty] | ROS + temp+size+uphill+porus | ROS + temp+size+uphill+porus
[22 empty] | Speed Limit | Shoulder | Chip Size | Alternate Size | Helper 1 | Helper 2 | Helper 3 | Ratings | Season | High Road Temp | Chipping Size | Shaded | High Altitude | Uphill | North Facing | Porus
[17 empty] | 0 | 0 |  |  |  | 30 km/h | Yes | 2-6 | 6 | 1 |  | 14 | 0 | 0 | 0 | -0.1 | 0 | 0 | 0 | 0 | 0
[22 empty] | 50 km/h | No | 6-10 | 10 | 2 |  |  | 1 | 0.1 | -0.1 | 0 | 0.1 | 0.1 | 0.1 | 0.1 | 0.1
[17 empty] | Season | Season |  |  |  | 60 km/h |  | 10-14 | 14 | 3 | 14 |  | 2 | 0.2 | -0.2 | 0.1 | 0.2 | 0.2 |  | 0.2 | 0.2
[17 empty] | 0 | 0 |  |  |  | 80 km/h | [6 empty] | 3 | 0.3 |  | 0.2 | 0.3 | 0.3 |  |  | 0.3
[22 empty] | 100 km/h |  | Chip Size | Alternate Size | Helper 1 | Helper 2 | Helper 3 | 4 |  |  |  | 0.4 |  |  |  | 0.4
[17 empty] | alt+facing | shaded+alt+facing |  |  |  | 120 km/h |  | 2-6 | 6 | 1 | 6 | 6 | 5
[17 empty] | 0 | 0 | [5 empty] | 6-10 | 10 | 2 |  |  | 6
[24 empty] | 10-14 | 14 | 3 |  |  | 7
[17 empty] | 0 | 0
[22 empty] | Design | Design Number | Helper 1 | Helper 2 | Helper 3
[17 empty] | Maximum Adjusted Value | Maximum Adjusted Value |  |  |  | Single Surface Dressing | 1 | 1 |  | #VALUE!
[17 empty] | 0 | 0 |  |  |  | Racked in Surface Dressing | 2 | 2
[22 empty] | Double Surface Dressing | 3 | 3
[17 empty] | Chip Size Selected | Chip Size Selected |  |  |  | Inverted Double Surface Dressing | 4 | 4
[17 empty] | 14 | 6 |  |  |  | Sandwich Surface Dressing | 5 | 5
[22 empty] | Fresh Asphalt Concrete Dressing | 6 | 6
[22 empty] | Sealing Unbound Layers Dressing | 7 | 7
[16 empty] | Size | Max Adjust | Actual Adjustments | Maximum Value | Size | Maximum Value | Footways and Cycleways Dressing | 8 | 8
[16 empty] | 6 | 0.3 | 0 | 0 | 6 | 0
[16 empty] | 10 | 0.4 | 0 | 0 | 10 | 0
[16 empty] | 14 | 0.5 | 0 | 0 | 14 | 0 | Bitumen Emulsions | Location |  |  | Pre-Bind | Pre-Chip-Size
[22 empty] | Cationic 70 | None |  |  | None | 0
[23 empty] | Full Width |  |  | Catonic 70 | 2-6
[16 empty] | Size | Max Adjust | Actual Adjustments | Maximum Value | Size | Maximum Value |  | Wheel Track |  |  |  | 6-10
[16 empty] | 6 | 0.3 | 0 | 0 | 6 | 0 |  | Oil Track |  |  |  | 10-14
[16 empty] | 10 | 0.4 | 0 | 0 | 10 | 0 |  | Localised
[16 empty] | 14 | 0.5 | 0 | 0 | 14 | 0
[23 empty] | 10 | 9 | 8 | 7 | 6 | 5 | 4 | 3 | 2 | 1 | 0 | -1 | -2 | -3 | -4 | -5
[22 empty] | Total Traffic | 0 | 0 | 0 | 0 | 0 | 0 | 0 | 0 | 0 | 0 | 0 | 0 | 0 | 0 | 0 | 0
[25 empty] | 20 | 19 | 18 | 17 | 16 | 15 | 14 | 13 | 12 | 11 | 10 | 9 | 8 | 7 | 6 | 5 | 4 | 3 | 2 | 1 | 0 | -1 | -2 | -3 | -4 | -5
[22 empty] | Texture |  |  | 0 | 0 | 0 | 0 | 0 | 0 | 0 | 0 | 0 | 0 | 0 | 0 | 0 | 0 | 0 | 0 | 0 | 0 | 0 | 0 | 0 | 0 | 0 | 0 | 0 | 1
[22 empty] | Flakiness Index - Layer 1 |  |  | 15 | 14 | 13 | 12 | 11 | 10 | 9 | 8 | 7 | 6 | 5 | 4 | 3 | 2 | 1 | 0 | -1 | -2
[25 empty] | 0 | 0 | 0 | 0 | 0 | 0 | 0 | 1 | 0 | 0 | 0 | 0 | 0 | 0 | 0 | 0 | 0 | 0
[22 empty] | Flakiness Index - Layer 2 |  |  | 15 | 14 | 13 | 12 | 11 | 10 | 9 | 8 | 7 | 6 | 5 | 4 | 3 | 2 | 1 | 0 | -1 | -2
[25 empty] | 0 | 0 | 0 | 0 | 0 | 0 | 0 | 0 | 0 | 0 | 0 | 0 | 0 | 0 | 0 | 1 | 0 | 0
[22 empty] | Gravel Chippings |  |  | 30 | 29 | 28 | 27 | 26 | 25 | 24 | 23 | 22 | 21 | 20 | 19 | 18 | 17 | 16 | 15 | 14 | 13 | 12 | 11 | 10 | 9 | 8 | 7 | 6 | 5 | 4 | 3 | 2 | 1 | 0
[25 empty] | 0 | 0 | 0 | 0 | 0 | 0 | 0 | 0 | 0 | 0 | 0 | 0 | 0 | 0 | 0 | 0 | 0 | 0 | 0 | 0 | 0 | 0 | 0 | 0 | 0 | 0 | 0 | 1 | 0 | 0 | 0
[25 empty] | 10 | 10 | 9 | 9 | 9 | 8 | 8 | 8 | 7 | 7 | 7 | 6 | 6 | 6 | 5 | 5 | 5 | 4 | 4 | 4 | 3 | 3 | 3 | 2 | 2 | 2 | 1 | 1 | 1 | 0 | 0
[23 empty] | 0 | 0
[26 empty] | 0 | 25 |  | 50.1 |  | 75.01 |  | 100.1 |  | 150.1 |  | 200.1 |  | 250.1 |  | 333.1 |  | 416.1 |  | 500.1 |  | 750.1 |  | 1000.1 |  | 1250.1 |  | 1833.1 |  | 2417.1 |  | 3000
[28 empty] | 4.5% |  | 4% |  | 3% |  | 3.5% |  | 3% |  | 2% |  | 2.5% |  | 2% |  | 2% |  | 1.5% |  | 1% |  | 1% |  | 0.5% |  | 0% |  | 0%
1.51
[23 empty] | HS | AADT |  |  |  | 3% |  | 3% |  | 3% |  | 2.5% |  | 2% |  | 2% |  | 1.5% |  | 1% |  | 1% |  | 0.5% |  | 0% |  | -1% |  | -1% |  | -1.5% |  | -2%
[23 empty] | 0 | 0 |  | 3.01
[28 empty] | 2% |  | 2% |  | 2% |  | 1.5% |  | 1% |  | 1% |  | 0.5% |  | 0% |  | -0.5% |  | -1% |  | -1.5% |  | -2% |  | -3% |  | -3.5% |  | -4.5%
[23 empty] | TT |  |  | 4.51
[23 empty] | 0 |  |  |  |  | 1% |  | 1% |  | 0.5% |  | 0.5% |  | 0% |  | -0.5% |  | -1% |  | -1% |  | -2% |  | -2% |  | -3% |  | -4% |  | -4.5% |  | -5% |  | -6%
6.01
[28 empty] | 0.5% |  | 0% |  | -1% |  | -1% |  | -2% |  | -2% |  | -2% |  | -3% |  | -3% |  | -4% |  | -4.5% |  | -5.5% |  | -6% |  | -7.5% |  | -8.5%
7.51
[28 empty] | -1% |  | -1% |  | -1.5% |  | -2% |  | -2.5% |  | -3% |  | -3.5% |  | -4% |  | -5% |  | -5.5% |  | -6.5% |  | -7.5% |  | -8.5% |  | -9.5% |  | -10.5%
9.01
[28 empty] | -2% |  | -2% |  | -2.5% |  | -3% |  | -3.5% |  | -4% |  | -5% |  | -6% |  | -7% |  | -8% |  | -9% |  | -10% |  | -10.5% |  | -11.5% |  | -12.5%
10.51
[28 empty] | -3% |  | -3% |  | -4% |  | -4% |  | -5% |  | -6% |  | -7% |  | -8% |  | -9% |  | -10% |  | -11% |  | -12% |  | -13% |  | -14% |  | -15%
12.01
[28 empty] | -4% |  | -4% |  | -5% |  | -6% |  | -7% |  | -8% |  | -9% |  | -10% |  | -11% |  | -12% |  | -13% |  | -14% |  | -15% |  | -16% |  | -17%
13.51
[28 empty] | -5% |  | -6% |  | -7% |  | -8% |  | -9% |  | -10% |  | -11% |  | -12% |  | -13% |  | -14% |  | -15% |  | -16% |  | -17% |  | -18% |  | -19%
15.01
[26 empty] | Hardness | 8 |  |  | down | across
[26 empty] | HCV | 2521 |  |  | 2 | 2